## Good Sample
Catalyst | Catalyst Concentration(μM） | Charge | Photosensitizer | Photosensitizer Concentration(mM） | Solution Additives | Additive concentration mM | Sacrificial electron Donors | Sacrificial Donors Concentration mM | Solvent | Time(h) | Gas | λ | CO | CH4 | H2 | HCOOH | Evaluation | Reference
1 | 2 | 4 | - | - | - | - | TEA | 50 | MeCN | 47 | CO2 | >435nm | 33 | - | - | - | 1 | [1] Rao,H., Schmidt, L. C., Bonin, J. & Robert, M. Visible-light-draven methane formation from CO2 with a molecular iron catalyst. ACS Catal. 2017, 7, 70-88
1 | 2 | 4 | Ir(ppy)3 | 0.2 | - | - | TEA | 50 | MeCN | 47 | CO2 | >400nm | 198 | 31 | 24 | - | 2
1 | 2 | 4 | Ir(ppy)3 | 0.2 | TFE | 0.1 | TEA | 50 | MeCN | 47 | CO2 | >400nm | 240 | 66 | 73 | - | 2
1 | 2 | 4 | Ir(ppy)3 | 0.2 | - | - | TEA | 50 | MeCN | 102 | CO2 | >400nm | 367 | 79 | 26 | - | 2
2 | 2 | 0 | Ir(ppy)3 | 0.2 | - | - | TEA | 50 | MeCN | 47 | CO2 | >400nm | 139 | 26 | 15 | - | 2
3 | 2 | 0 | Ir(ppy)3 | 0.2 | - | - | TEA | 50 | MeCN | 47 | CO2 | >400nm | 84 | - | 22 | - | 1
4 | 80 | 2 | Ru(ppy)3 | 0.5 | - | - | Asc | 1000 | H2O(pH4) | 18 | CO2 | >400nm | 22 | - | 78 | - | 1 | [2] Tinnemans, A. H. A., Koster, D. H. M. W. Thewissen. & Mactor, A. Tetraaza-macrocyclic cobalt(II) and nickel(II) complexes as electron-transfer agents in the photo(electro)chemical and electrochemical reduction of carbon dioxide. Recl. Trav. Chim. Pays-Bas 103, 288-295 (1984).
4 | 16 | 2 | Ru(ppy)3 | 0.5 | - | - | Asc | 1000 | H2O(pH4) | 18 | CO2 | >400nm | 38.5 | - | 167.5 | - | 1
4 | 3.2 | 2 | Ru(ppy)3 | 0.5 | - | - | Asc | 1000 | H2O(pH4) | 18 | CO2 | >400nm | 30 | - | 502 | - | 1
4 | 400 | 2 | Ru(ppy)3 | 0.5 | - | - | Asc | 1000 | H2O(pH4) | 18 | CO2 | >400nm | 4.5 | - | 18.5 | - | 1
7 | 80 | 2 | Ru(ppy)3 | 0.5 | - | - | Asc | 1000 | H2O(pH4) | 18 | CO2 | >400nm | 3 | - | 303 | - | 1
8 | 2000 | 2 | Ru(ppy)3 | 0.5 | - | - | Asc | 1000 | H2O(pH4) | 4 | CO2 | >400nm | 0.1 | - | 0.7 | - | 1 | [3] Grant, J. L., Goswami, K., Spreer, L. O., Otvos, J. W. & Calvin, M. Photouchemical reduction of carbon dioxide to carbon monoxide in water using a Nickel(II) tetra-azamacrecycle Complex as Catalyst. J. Chem. Soc. Dalton Trans. 2105-2109(1987)
8 | 2000 | 2 | Ru(ppy)3 | 0.5 | - | - | Asc | 1000 | H2O(pH6) | 4 | CO2 | >400nm | 0.052 | - | 0.015 | - | 1
9 | 250 | 4 | Ru(ppy)3 | 0.5 | - | - | Asc | 500 | H2O(pH4) | 1 | CO2 | >400nm | 4.4 | - |  | - | 1 | [4] Mochizuki, K., Manaka, S., Takeda, I. & Kondo, T. Synthesis and structure of [6,6'-bi(5,7-dimethyl-1,4,8,11-tetraazacyclotetradecane)]dinickel(II) triflate and its catalytic activity for photochemical CO2 reduction. Inorg. Chem. 35, 5132-5136(1996)
6 | 1700 | 2 | p-terphenyl | 2 | - | - | TEA | 1.2 | MeCN/MeOH(4:1) | 1 | CO2 | >400nm | 4.7 | - | 0.8 | 2.3 | 1 | [5] (a)Matsuoka, S., Kohzuki, T., Nakamura, A., Pac, C. & Yanagida, S. Efficient Visible-light-driven photocatalysis. Poly(pyridine-2,5-diyl)-catalysed hydrogen photoevolution and photoreduction of carbonyl compounds. J. Chem. Soc., Chem. Commun., 580-581(1991). (b)Matsuoka, S., Yamamoto, Kiichi., Ogata, T., Kusaba, M., Nakashima, N., Fujita, E. & Yanagida, S. Efficient and selective electron mediation of cobalt complexes with cyclam and related macrocycles in the p-terphenyl-catalyzed photoreduction of CO2. J. Am. Chem. Soc., 115, 601-609(1993)
6 | 1700 | 2 | p-terphenyl | 2 | - | - | TEOA | 1.3 | MeCN/MeOH(4:1) | 1 | CO2 | >400nm | 10.2 | - |  | 6.7 | 1
41 | 1700 | 2 | p-terphenyl | 2 | - | - | TEA | 1.2 | MeCN/MeOH(4:1) | 1 | CO2 | >400nm | 6.6 | - | 1.3 | 4.2 | 1
42 | 1700 | 2 | p-terphenyl | 2 | - | - | TEA | 1.2 | MeCN/MeOH(4:1) | 1 | CO2 | >400nm | 5.9 | - | 2.2 | 3.1 | 1
34 | 1700 | 2 | p-terphenyl | 2 | - | - | TEA | 1.2 | MeCN/MeOH(4:1) | 1 | CO2 | >400nm | 1.2 | - | 1.5 | - | 1
11 | 1700 | 2 | p-terphenyl | 2 | - | - | TEA | 1.2 | MeCN/MeOH(4:1) | 1 | CO2 | >400nm | - | - | 1 | - | 0
4 | 1700 | 2 | p-terphenyl | 2 | - | - | TEA | 1.2 | MeCN/MeOH(4:1) | 1 | CO2 | >400nm | 1 | - | 0.76 | 0.15 | 1
5 | 1700 | 2 | p-terphenyl | 2 | - | - | TEA | 1.2 | MeCN/MeOH(4:1) | 1 | CO2 | >400nm | 5.3 | - | 1.4 | 3.5 | 1
6 | 2500 | 2 | phenazine | 2.5 | - | - | TEA |  | MeCN/MeOH(2:1) | 3 | CO2 | >400nm | 0.3 | - |  | 4.4 | 1 | [6] Ogata, T., Yamamoto, Y., Wada, Y., Murakoshi, K., Kusaba, Mitsuhiro., Nakashima, Nobuaki., Ishida, A., Takamuku, S. & Yanagida, S. Phenazine-photosensitized reduction of CO2 mediated by Cobalt-cyclam complex through electron and hydrogen transfer. J. Phys. Chem. 99, 11916-11922(1995)
7 | 1000 | 2 | Ir(ppy)3 | 0.2 | - | - | TEA |  | MeCN/10 M H20 | - | CO2 | >400nm | - | - | - | - | 0 | [7] Zhang, M., El-Roz, M., Frei, H., Mendoza-Cortes, J.L., Head-Gordon, M., Lacy, D. C. & Peters, J. C. Visible light sensitized CO2 Activation by the Tetraaza[CoIIN4H(MeCN)]2+ complex investigated by FT-IR spectroscopy and DFT caculations. J. Phys. Chem. C, 119(9), 4645-4654(2015)
10 | 50 | 2 | Ir(ppy)3 | 0.2 | - | - | TEA |  | MeCN | 22 | CO2 | >400nm | 270 | - | 8.4 | - | 2 | [8] Chen, L., Guo, Z., Wei, X-G., Gallenkamp, C., Bonin, J., Anxolabéhère-Mallart, E., Lau, K-C. & Robert, M. Molecular catalysis of the electrochemical and photochemical reduction of CO2 with Earth abundant metal complexes. Selective production of CO vs HCOOH by swichting of the metal center. J. Am. Chem. Soc. 137, 34, 10918-10921(2015).
24 | 20 | 1 | Ir(ppy)3 | 0.2 | - | - | TEA | 50 | MeCN | 20 | CO2 | >400nm | - | - | - | 5 | 1
13 | 5 | 0 | Ir(ppy)3 | 0.4 | - | - | TEA |  | MeCN | 70 | CO2 | >400nm | 953 | - |  |  | 3 | [9] Chan, S. L-F., Lam, T. L., Yang, C., Yan K. S-C. & Cheng, N. M. A robust and efficient cobalt molecular catalyst for CO2 reduction. Chem. Commun. 51, 7799-7801(2015).
13 | 5 | 0 | {Ir(C^N)2[cis-chelating bis(N-heterocyclic carbene)]} | 0.5 | - | - | TEA |  | MeCN | 70 | CO2 | >400nm | 2400 | - | - | 126 | 3 | [10] Yang, C., Mehmood, F., Lam, T-L., Chan, S. L-F., Wu, Y., Yeung, C-S., Guan, X., Li, K., Chung C. Y-S., Zhou C-Y., Zou, T. & Che, C-M. Stable luminescent Iridium(III) complexes with bis(N-heterocyclic carbene) ligands: photo-stability, excited state properties, visible-light-driven radical cyclization and CO2 reduction, and cellular imaging. Chem. Sci. 7, 3123-3136(2016).
14 | 10 | 0 | Ir(ppy)3 | 0.5 | - | - | TEA |  | DMF | 60 | CO2 | >400nm | 368 | - | - | 19.4 | 2 | [11] Wang, F., Cao, B., To, W-P., Tse, C-W., Li, K., Chang, X-Y., Zang, C., Chan, S. L-F. & Che, C-M. The effects of chelating N4 ligand coordination on Co(II)-catalysed photochemical conversion of CO2 to CO: reaction mechanism and DFT calculations. Catal. Sci. Technol. 6, 7408-7420(2016).
12 | 50 | 2 | Ru(ppy)3 | 0.3 | - | - | BIH | 100 | MeCN/0.5 M TEOA | 1.3 | CO2 | >400nm | 497 | - | 3 | 5 | 2 | [12] Guo, Z., Cheng, S., Cometto, C., Anxolabéhère-Mallart, E., Ng, S-M., Ko, C-C., Liu, G., Chen, L., Robert, M. & Lau T-C. Highly efficient and selective photocatalytic CO2 reduction by iron and cobalt quaterpyridine complexes. J. Am. Chem. Soc. 138, 30, 9413–9416(2016).
12 | 5 | 2 | Ru(ppy)3 | 0.3 | - | - | BIH | 100 | MeCN/0.5 M TEOA | 1.3 | CO2 | >400nm | 2660 | - | - | - | 3
12 | 50 | 2 | Purpurin | 2 | - | - | BIH | 100 | DMF | 9 | CO2 | >400nm | 197 | - | 1 | 9 | 2
12 | 5 | 2 | Purpurin | 2 | - | - | BIH | 100 | DMF | 9 | CO2 | >400nm | 790 | - | - | - | 3
25 | 0.002 | 2 | Ir(ppy)3 | 0.2 | - | - | TEA | 70 | MeCN | 7 | CO2 | >400nm | 98000 | - | - | - | 3 | [13] Thoi, V. S., Kornienko, N., Margarit, C. G., Yang, P. & Chang, C. J. Visible-Light Photoredox Catalysis: Selective Reduction of Carbon Dioxide to Carbon Monoxide by a Nickel N‑Heterocyclic Carbene−Isoquinoline Complex. J. Am. Chem. Soc. 135, 38, 14413–14424(2013)
25 | 0.02 | 2 | Ir(ppy)3 | 0.2 | - | - | TEA | 70 | MeCN | 7 | CO2 | >400nm | 9000 | - | - | - | 3
25 | 0.2 | 2 | Ir(ppy)3 | 0.2 | - | - | TEA | 70 | MeCN | 7 | CO2 | >400nm | 1500 | - | - | - | 3
8 | 0.5 | 2 | Ir(ppy)3 | 2 | - | - | Asc |  | H2O(pH 5.1)/scCO2 | 4 | CO2 | >400nm | 2.2 | - | - | - | 1 | [14] Méndez, M. A., Voyame, P. & Girault, H. H. Interfacial Photoreduction of Supercritical CO 2 by an Aqueous Catalyst. Angew. Chem. Int. Ed. 50, 7391-7394(2011).
15 | 1600 | 0 | [Ru(bpy)3]Cl2.6H2O | 2 | - | - | TEOA |  | MeCN/MeOH(4:1) | 0.5 | CO2 | >400nm | 52 | - | 37.4 | - | 1 | [15] Wang, S., Yao, W., Lin, J., Ding, Z. & Wang X. Cobalt Imidazolate Metal–Organic Frameworks Photosplit CO 2 under Mild Reaction Conditions. Angew. Chem. Int. Ed. 53, 1034-1038(2014).
3 | 10 | 0 | - | - | - | - | TEA |  | DMF | 165 | CO2 | >400nm | 70 | - | - | - | 1 | [16] Grodkowski, J., Behar, D., Neta, P., & Hambright, P. Iron porphyrin-catalyzed reduction of co2. photochemical and radiation chemical studies. J. Phys. Chem. A, 101(3), 248-254(1997).
16 | 50 | 0 | p-terphenyl | 3 | - | - | TEA |  | MeCN | 20 | CO2 | >400nm | 62 | - | 32 | - | 1 | [17] Dhanasekaran, T., Grodkowski, J., Neta, P., Hambright, P. & Fujita, E. p-Terphenyl-Sensitized Photoreduction of CO 2 with Cobalt and Iron Porphyrins. Interaction between CO and Reduced Metalloporphyrins. J. Phys. Chem. A. 103, 7742-7748(1999).
17 | 50 | 0 | p-terphenyl | 3 | - | - | TEA |  | MeCN | 20 | CO2 | >400nm | 42 | - | 68 | - | 1
26 | 10 | 2 | - | - | - | - | TEA |  | MeCN | 165 | CO2 | >400nm | 83 | - | - | - | 1
18 | 150 | 1 | - | - | - | - | TEA |  | MeCN |  | CO2 | >400nm | 9 | - |  |  | 1 | [18] Grodkowski, J., Dhanasekaran, T., Neta, P., Hambright, P., Brunschwig, B. S., Shinozaki, K. & Fujita, E. Reduction of Cobalt and Iron Phthalocyanines and the Role of the Reduced Species in Catalyzed Photoreduction of CO2. J. Phys. Chem. A. 104, 11332-11339(2000).
18 | 150 | 1 | p-terphenyl | 3 | - | - | TEA |  | MeCN |  | CO2 | >400nm | 90 | - |  |  | 1
19 | 40 | 2 | p-terphenyl | 3 | - | - | TEA |  | MeCN | 4 | CO2 | >400nm | 47.5 | - | - | 62.3 | 1
20 | 42 | 3 | p-terphenyl | 3 | - | - | TEA |  | MeCN | 8 | CO2 | >400nm | 100 | - | 60 | - | 1 | [19] Grodkowski, J., Neta, P., Fujita, E., Mahammed, A., Simkhovich, L. & Gross, Z. Reduction of Cobalt and Iron Corroles and Catalyzed Reduction of CO2. J. Phys. Chem. A. 106, 4772-4778(2002).
21 | 48 | 3 | p-terphenyl | 3 | - | - | TEA |  | MeCN | 8 | CO2 | >400nm | 43.8 | - | 64.6 | - | 1
22 | 45 | 3 | p-terphenyl | 3 | - | - | TEA |  | MeCN | 8 | CO2 | >400nm | 51.1 | - | 75.6 | - | 1
2 | 2 | 0 | Ir(ppy)3 | 0.2 | - | - | TEA | 360 | MeCN | 55 | CO2 | >400nm | 140 | - | 10 | - | 2 | [20] Bonin, J., Robert, M. & Routier, M. Selective and Efficient Photocatalytic CO 2 Reduction to CO Using Visible Light and an Iron-Based Homogeneous Catalyst. J. Am. Chem. Soc. 136(48), 16768-16771(2014).
2 | 2 | 0 | 9CNA | 0.2 | - | - | TEA |  | MeCN | 5 | CO2 | >400nm | 50 | - |  |  | 1
17 | 34 | 0 | p-terphenyl | 3 | - | - | TEA |  | MeCN | 20 | CO2 | >400nm | 61.8 | - |  |  | 1 | [21] Grodkowski, J. & Neta, P. Ferrous Ions as Catalysts for Photochemical Reduction of CO2 in Homogeneous Solutions. J. Phys. Chem. A. 104, 4475-4479(2000).
23 | 0.4 | 0 | Ir(ppy)3 | 1.7 | - | - | TEOA |  | NMP | 5 | CO2 | >400nm | 36 | - |  |  | 1 | [22] Alsabeh, P. G., Rosas-Hernández, A., Barsch, E., Junge, H., Ludwig, R. & Beller, M. Iron-Catalyzed Photoreduction of Carbon Dioxide to Synthesis Gas. Catal. Sci. Technol. 6, 3623-3630(2016).
23 | 0.4 | 0 | Ir(ppy)3 | 1.7 | L1 | 2 | TEOA |  | NMP | 5 | CO2 | >400nm | 42 | - |  |  | 1
27 | 0.25 | 0 | [Ru(bpy)3]Cl2.6H2O | 1.7 | - | - | TEOA | 1256 | NMP | 5 | CO2 | >400nm | 129 | - | 162 | - | 2
28 | 50 | 2 | Cu1 | 0.25 | - | - | BIH | 10 | MeCN/TEOA(5:1) | 1 | CO2 | >400nm | 73 | - | 45 |  | 1 | [23] Takeda, H., Ohashi, K., Sekine, A. & Ishitani, O. Photocatalytic CO2 Reduction Using Cu(I) Photosensitizers with a Fe(II) Catalyst. J. Am. Chem. Soc. 138(13), 4354–4357(2016).
28 | 50 | 2 | Cu1 | 0.25 | - | - | BIH | 50 | MeCN/TEOA(5:1) | 12 | CO2 | >400nm | 273 | - | 75 |  | 2
28 | 50 | 2 | Cu2 | 0.5 | - | - | BIH | 10 | MeCN/TEOA(5:1) | 5 | CO2 | >400nm | 117 | - | 77.5 |  | 2
29 | 50 | 2 | Ir(ppy)3 | 0.2 | - | - | BIH | 100 | MeCN/TEOA(4:1) | 3 | CO2 | >400nm | 1879 | - |  | 48 | 3 | [12] Guo, Z., Cheng, S., Cometto, C., Anxolabéhère-Mallart, E., Ng, S-M., Ko, C-C., Liu, G., Chen, L., Robert, M. & Lau T-C. Highly efficient and selective photocatalytic CO2 reduction by iron and cobalt quaterpyridine complexes. J. Am. Chem. Soc. 138, 30, 9413–9416(2016).
29 | 5 | 2 | Ir(ppy)3 | 0.2 | - | - | BIH | 100 | MeCN/TEOA(4:1) | 3 | CO2 | >400nm | 3844 | - |  | 534 | 3
29 | 50 | 2 | Purpurin | 0.02 | - | - | BIH | 100 | DMF | 12 | CO2 | >400nm | 520 | - |  |  | 2
29 | 5 | 2 | Purpurin | 0.02 | - | - | BIH | 100 | DMF | 12 | CO2 | >400nm | 1365 | - |  |  | 3
30 | 130 | 0 | IrPs | 1.7 | - | - | TEOA |  | NMP | 5 | CO2 | >400nm | 421 | - |  | 40 | 2 | [24] Rosas-Hernández, A., Alsabeh, P. G., Barsch, E., Junge, H., Ludwig, R. & Beller, M. Highly Active and Selective Photochemical Reduction of CO2 to CO using Molecular-Defined Cyclopentadienone Iron Complexes. Chem. Commun. 52, 8393-8396(2016).
31 | 130 | 0 | IrPs | 1.7 | - | - | TEOA |  | NMP | 5 | CO2 | >400nm | 429 | - |  |  | 2
31 | 5 | 0 | IrPs | 1.7 | - | - | TEOA |  | NMP | 5 | CO2 | >400nm | 596 | - |  |  | 3
32 | 50 | 0 | p-terphenyl | 0.05 | - | - | BNAH |  | DMF/TEOA(4:1) | 12 | CO2 | >400nm | 12 | - | 14 | 149 | 1 | [25] Takeda, H., Koizumi, H., Okamoto, K. & Ishitani, O. Photocatalytic CO2 reduction using a Mn complex as a catalyst. Chem. Commun. 50, 1491-1493(2014).
33 | 500 | 0 | p-terphenyl | 0.5 | - | - | BNAH | 100 | DMF/TEOA(4:1) | 15 | CO2 | >400nm | 3.2 | - | 0.45 | 21 | 1 | [26] Cheung, P. L., Machan, C. W., Malkhasian, A. Y. S., Agarwal, J. & Kubiak, C. P. Photocatalytic Reduction of Carbon Dioxide to CO and HCO2H Using fac-Mn(CN)(bpy)(CO)3. Inorg. Chem. 55(6), 3192–3198(2016).
33 | 100 | 0 | p-terphenyl | 0.1 | - | - | BNAH | 100 | DMF/TEOA(4:1) | 15 | CO2 | >400nm | 3.9 | - | 0.64 | 36 | 1
33 | 1000 | 0 | p-terphenyl | 1 | - | - | BNAH | 100 | DMF/TEOA(4:1) | 15 | CO2 | >400nm | 2.3 | - | 0.37 | 9.5 | 1
33 | 100 | 0 | p-terphenyl | 0.1 | - | - | BNAH | 100 | DMF/TEOA(4:1) | 6 | CO2 | >400nm | 2.8 | - | 0.2 | 16 | 1
33 | 500 | 0 | p-terphenyl | 0.5 | - | - | BNAH | 100 | DMF/TEOA(4:1) | 6 | CO2 | >400nm | 0.92 | - | 0.25 | 11 | 1
33 | 1000 | 0 | p-terphenyl | 1 | - | - | BNAH | 100 | DMF/TEOA(4:1) | 6 | CO2 | >400nm | 0.83 | - | 0.0073 | 5.2 | 1
33 | 100 | 0 | p-terphenyl | 0.5 | - | - | BNAH | 100 | DMF/TEOA(4:1) | 15 | CO2 | >400nm | 9.1 | - | 1.2 | 130 | 1
33 | 1000 | 0 | p-terphenyl | 0.5 | - | - | BNAH | 100 | DMF/TEOA(4:1) | 15 | CO2 | >400nm | 3 | - | 0.24 | 5.8 | 1
33 | 100 | 0 | p-terphenyl | 0.1 | - | - | BNAH | 100 | MeCN/TEOA(4:1) | 15 | CO2 | >400nm | 7.9 | - | 0.56 | 4.5 | 1
33 | 1000 | 0 | p-terphenyl | 1 | - | - | BNAH | 100 | MeCN/TEOA(4:1) | 15 | CO2 | >400nm | 3.2 | - | 0.17 | 1.2 | 1
33 | 100 | 0 | p-terphenyl | 0.1 | - | - | BNAH | 100 | MeCN/TEOA(4:1) | 6 | CO2 | >400nm | 4.7 | - | 0.27 | - | 1
33 | 500 | 0 | p-terphenyl | 0.5 | - | - | BNAH | 100 | MeCN/TEOA(4:1) | 6 | CO2 | >400nm | 3.4 | - | 0.14 | - | 1
33 | 1000 | 0 | p-terphenyl | 1 | - | - | BNAH | 100 | MeCN/TEOA(4:1) | 6 | CO2 | >400nm | 3.1 | - | 0.14 | - | 1
33 | 100 | 0 | p-terphenyl | 0.5 | - | - | BNAH | 100 | MeCN/TEOA(4:1) | 15 | CO2 | >400nm | 19 | - | 1.4 | 8.1 | 1
33 | 1000 | 0 | p-terphenyl | 0.5 | - | - | BNAH | 100 | MeCN/TEOA(4:1) | 15 | CO2 | >400nm | 4.2 | - | 0.18 | 1.4 | 1
33 | 500 | 0 | p-terphenyl | 0.5 | - | - | BNAH | 100 | MeCN/TEOA(4:1) | 15 | CO2 | >400nm | 5.9 | - | 0.24 | 2.1 | 1
33 | 100 | 0 | p-terphenyl | 1 | - | - | BNAH | 100 | DMF/TEOA(4:1) | 15 | CO2 | >400nm | 7.1 | - | 1.6 | 130 | 1
33 | 100 | 0 | p-terphenyl | 1 | - | - | BNAH | 100 | MeCN/TEOA(4:1) | 15 | CO2 | >400nm | 21 | - | 1.3 | 9 | 1
32 | 500 | 0 | p-terphenyl | 0.5 | - | - | BNAH |  | DMF/TEOA(4:1) | 18 | CO2 | >400nm | 5.1 | - | 0.14 | 70 | 1 | [27] Fei, H., Sampson, M. D., Lee, Y., Kubiak, C. P. & Cohen, S. M. Photocatalytic CO 2 Reduction to Formate Using a Mn(I) Molecular Catalyst in a Robust Metal−Organic Framework. Inorg. Chem. 54(14), 6821–6828(2015).
35 | 2000 | 0 | ZnTPP | 0.5 | - | - | TEA | 100 | MeCN/H2O(20:1) | 3 | CO2 | >400nm | 119 | - |  | 19 | 2 | [28] Zhang, J-X., Hu, C-Y., Wang, W. & Bian, Z-Y. Visible light driven reduction of CO2 catalyzed by an abundant manganese catalyst with zinc porphyrin photosensitizer. Appl. Catal. A Gen. 522, 145-151(2016).
35 | 1500 | 0 | ZnTPP | 0.5 | - | - | TEA | 100 | MeCN/H2O(20:1) | 3 | CO2 | >400nm | 97 | - | - | 18 | 1
35 | 500 | 0 | ZnTPP | 0.25 | - | - | TEA | 100 | MeCN/H2O(20:1) | 3 | CO2 | >400nm | 64 | - | - | 16 | 1
35 | 500 | 0 | ZnTPP | 0.5 | - | - | TEA | 100 | MeCN/H2O(20:1) | 3 | CO2 | >400nm | 12 | - | - | 10 | 1
35 | 500 | 0 | ZnTPP | 1 | - | - | TEA | 100 | MeCN/H2O(20:1) | 3 | CO2 | >400nm | 8 | - | - | 6 | 1
36 | 10 | -3 | [Ru(bpy)3]Cl2 | 0.5 | NaHCO3 | 100 | AscHNa | 100 | H2O(pH=6.7) | 4 | CO2 | >400nm | 926 | - | 197 | 66 | 3 | [29] Call, A., Cibian, M., Yamamoto, K., Nakazono, T., Yamauchi, K. & Sakai, K. Highly Efficient and Selective Photocatalytic CO2 Reduction to CO in Water by a Cobalt Porphyrin Molecular Catalyst. Acs Catal. 9(6), 4867-4874(2019).
36 | 10 | -3 | [Ru(bpy)3](NO3)2 | 0.2 | NaHCO3 | 100 | AscHNa | 100 | H2O(pH=6.7) | 4 | CO2 | >400nm | 959 | - | 181 | - | 3
36 | 5 | -3 | CuPS | 0.5 | NaHCO3 | 100 | AscHNa | 100 | H2O(pH=6.7) | 4 | CO2 | >400nm | 1085 | - | 127 | - | 3 | [30]
37 | 5 | 5 | CuPS | 0.5 | NaHCO4 | 100 | AscHNa | 100 | H2O(pH=6.7) | 4 | CO2 | >400nm | 2680 | - | 820 | - | 3
38 | 50 | 4 | [Ru(phen)3] | 0.2 | - | - | TEA | 1439 | MeCN | 20 | CO2 | >400nm | - | - | 9 | 110 | 2 | [31] add3
38 | 50 | 4 | [Ru(phen)3] | 0.2 | BIH | 25 | TEA | 1439 | MeCN | 23 | CO2 | >400nm | 8 | - | 6 | 386 | 2
38 | 50 | 4 | [Ru(phen)3] | 0.2 | BIH | 100 | TEOA | 1507 | MeCN | 60 | CO2 | >400nm | 221 | - | 40 | 821 | 3
38 | 50 | 4 | [Ru(phen)3] | 0.2 | BIH | 100 | PhOH | 1000 | MeCN | 1 | CO2 | >400nm | 829 | - | 22 | 12 | 3
38 | 15 | 4 | pheno | 0.4 | BIH | 50 | TEOA | 1507 | MeCN | 5 | CO2 | >400nm | 284 | - | 119 | 565 | 3
38 | 15 | 4 | pheno | 0.4 | BIH | 50 | PhOH | 1000 | MeCN | 2.5 | CO2 | >400nm | 518 | - | 62 | - | 3
39 | 0.025 | 3 | [Ru(phen)3] | 0.4 | - | - | TEOA | 300 | MeCN/H2O(4:1) | 10 | CO2 | >400nm | 16896 | - | 368 | - | 3 | [32] add4
40 | 0.025 | 3 | [Ru(phen)3] | 0.4 | - | - | TEOA | 300 | MeCN/H2O(4:1) | 10 | CO2 | >400nm | 65000 | - | 1284 | - | 3 | [33] add5
43 | 0.025 | 3 | [Ru(phen)3] | 0.4 | - | - | TEOA | 300 | MeCN/H2O(4:1) | 10 | CO2 | >400nm | 3400 | - | 1376 | - | 3
1 | 10 | 4 | Phen2 | 1 | TFE | 100 | TEA | 100 | DMF | 102 | CO2 | >400nm | 140 | 29 | 23 | - | 2 | [34] add6
1 | 10 | 4 | Phen2 | 1 | - | - | TEA | 100 | DMF | 47 | CO2 | >400nm | 50 | 8 | 8 | - | 1
1 | 10 | 4 | Phen2 | 1 | TFE | 100 | TEA | 100 | DMF | 47 | CO2 | >400nm | 71 | 14 | 10 | - | 1
1 | 10 | 4 | Phen2 | 1 | TFE | 100 | TEA | 100 | DMF | 102 | CO | >400nm | - | 80 | 14 | - | 1
1 | 10 | 4 | Phen2 | 1 | - | - | TEA | 100 | DMF | 47 | CO | >400nm | - | 10 | 21 | - | 1
1 | 10 | 4 | Phen2 | 1 | TFE | 100 | TEA | 100 | DMF | 47 | CO | >400nm | - | 45 | 7 | - | 1
1 | 10 | 4 | Phen2 | 1 | TFE | 100 | TEOA | 100 | DMF | 47 | CO | >400nm | - | 21 | 9 | - | 1
1 | 10 | 4 | Phen2 | 1 | TFE | 100 | DIPEA | 100 | DMF | 47 | CO | >400nm | - | 39 | 7 | - | 1
1 | 10 | 4 | Phen2 | 1 | TFE | 100 | BIH | 100 | DMF | 47 | CO | >400nm | - | 46 | 8 | - | 1
1 | 10 | 4 | Phen2 | 1 | TFE | 250 | TEA | 100 | DMF | 47 | CO | >400nm | - | 27 | 17 | - | 1
1 | 10 | 4 | Phen2 | 1 | TFE | 500 | TEA | 100 | DMF | 47 | CO | >400nm | - | 17 | 37 | - | 1
1 | 10 | 4 | Phen2 | 1 | H2O | 100 | TEA | 100 | DMF | 47 | CO | >400nm | - | 10 | 5 | - | 1
1 | 10 | 4 | Phen2 | 1 | H2O | 500 | TEA | 100 | DMF | 47 | CO | >400nm | - | 12 | 6 | - | 1
1 | 10 | 4 | Phen2 | 1 | PhOH | 100 | TEA | 100 | DMF | 47 | CO | >400nm | - | 26 | 44 | - | 1
45 | 1 | 1 | Ru | 0.4 | - | - | TEOA | 300 | MeCN/H2O(4:1) | 10 | CO2 | >400nm | 1302 | - | 21 | - | 3 | [35] add7
44 | 1 | 1 | Ru | 0.4 | - | - | TEOA | 300 | MeCN/H2O(4:1) | 10 | CO2 | >400nm | 890 | - | 12 | - | 3
46 | 0.5 | 1 | Ru | 0.4 | - | - | TEOA | 300 | MeCN/H2O(4:1) | 10 | CO2 | >400nm | 36 | - | - | - | 1
45 | 5 | 1 | Ru | 0.4 | - | - | TEOA | 300 | MeCN/H2O(4:1) | 10 | CO2 | >400nm | 528 | - | 15 | - | 3
45 | 0.1 | 1 | Ru | 0.4 | - | - | TEOA | 300 | MeCN/H2O(4:1) | 10 | CO2 | >400nm | 6680 | - | 126 | - | 3
45 | 1 | 1 | Ru | 0.4 | - | - | TEOA | 300 | MeCN | 10 | CO2 | >400nm | 20 | - | - | - | 1
45 | 1 | 1 | Ru | 0.4 | - | - | TEOA | 300 | MeCN/MeOH(4:1) | 10 | CO2 | >400nm | 78 | - | 34 | - | 1
45 | 1 | 1 | Ru | 0.4 | - | - | TEOA | 300 | MeCN/EtOH(4:1) | 10 | CO2 | >400nm | 36 | - | 16 | - | 1
2 | 0.2 | 0 | Purpurin | 0.1 | - | - | BIH | 10 | DMF | 7 | CO2 | >400nm | 88 | - | 0 | - | 1 | [36] add8
2 | 0.2 | 0 | CuPP | 0.1 | - | - | BIH | 10 | DMF | 7 | CO2 | >400nm | 4779 | - | 270 | - | 3
2 | 0.2 | 0 | CuPP | 0.1 | - | - | BIH | 100 | DMF | 23 | CO2 | >400nm | 16109 | - | 843 | - | 3
2 | 1 | 0 | CuPP | 0.1 | - | - | BIH | 100 | DMF | 23 | CO2 | >400nm | 8600 | - | 144 | - | 3
2 | 2 | 0 | CuPP | 0.1 | - | - | BIH | 100 | DMF | 23 | CO2 | >400nm | 5963 | - | 63 | - | 3
2 | 5 | 0 | CuPP | 0.1 | - | - | BIH | 100 | DMF | 23 | CO2 | >400nm | 3385 | - | 43 | - | 3
2 | 10 | 0 | CuPP | 0.1 | - | - | BIH | 100 | DMF | 23 | CO2 | >400nm | 3131 | - | 12 | - | 3
47 | 1 | 1 | fac-Ir(ppy)3 | 0.1 | TEA | 360 | BIH | 10 | MeCN | 72 | CO2 | >400nm | 30 | - | - | - | 1 | [37] add9
48 | 1 | 1 | fac-Ir(ppy)3 | 0.1 | TEA | 360 | BIH | 10 | MeCN | 72 | CO2 | >400nm | 199 | - | - | - | 2
49 | 1 | 1 | fac-Ir(ppy)3 | 0.1 | TEA | 360 | BIH | 10 | MeCN | 72 | CO2 | >400nm | 86 | - | - | - | 1
50 | 1 | 1 | fac-Ir(ppy)3 | 0.1 | TEA | 360 | BIH | 10 | MeCN | 72 | CO2 | >400nm | 17 | - | - | - | 1
51 | 1 | 1 | fac-Ir(ppy)3 | 0.1 | TEA | 360 | BIH | 10 | MeCN | 72 | CO2 | >400nm | 26 | - | - | - | 1
52 | 0.5 | 2 | fac-Ir(ppy)3 | 0.1 | TEA | 360 | BIH | 10 | MeCN | 72 | CO2 | >400nm | 278 | - | - | - | 2
48 | 0.001 | 1 | fac-Ir(ppy)3 | 0.1 | TEA | 360 | BIH | 10 | MeCN | 96 | CO2 | >400nm | 36000 | - | - | - | 3
49 | 0.001 | 1 | fac-Ir(ppy)3 | 0.1 | TEA | 360 | BIH | 10 | MeCN | 96 | CO2 | >400nm | 20000 | - | - | - | 3
53 | 6 | 2 | 4CzIPN | 0.1 | - | - | TEA | 280 | DMF/H2O(4:1) | 2 | CO2 | >400nm | 371 | - | - | - | 2 | [38] add10
53 | 10 | 2 | 4CzIPN | 0.1 | - | - | TEA | 280 | DMF/H2O(4:1) | 2 | CO2 | >400nm | 406 | - | 19 | - | 2
53 | 20 | 2 | 4CzIPN | 0.1 | - | - | TEA | 280 | DMF/H2O(4:1) | 2 | CO2 | >400nm | 311 | - | 12 | - | 2
53 | 40 | 2 | 4CzIPN | 0.1 | - | - | TEA | 280 | DMF/H2O(4:1) | 2 | CO2 | >400nm | 175 | - | 16 | - | 2
53 | 10 | 2 | 4CzIPN | 0.01 | - | - | TEA | 280 | DMF/H2O(4:1) | 2 | CO2 | >400nm | 192 | - | 7 | - | 2
53 | 10 | 2 | 4CzIPN | 0.05 | - | - | TEA | 280 | DMF/H2O(4:1) | 2 | CO2 | >400nm | 406 | - | - | - | 2
53 | 10 | 2 | 4CzIPN | 0.1 | - | - | TEA | 280 | DMF/H2O(4:1) | 2 | CO2 | >400nm | 581 | - | 7 | - | 3
53 | 10 | 2 | 4CzIPN | 0.2 | - | - | TEA | 280 | DMF/H2O(4:1) | 2 | CO2 | >400nm | 821 | - | 5 | - | 3
53 | 10 | 2 | 4CzIPN | 0.3 | - | - | TEA | 280 | DMF/H2O(4:1) | 2 | CO2 | >400nm | 872 | - | 11 | - | 3
53 | 10 | 2 | 4CzIPN | 0.4 | - | - | TEA | 280 | DMF/H2O(4:1) | 2 | CO2 | >400nm | 879 | - | 5 | - | 3
53 | 10 | 2 | 4CzIPN | 0.3 | - | - | TEA | 280 | DMF | 2 | CO2 | >400nm | 161 | - | - | - | 2
53 | 10 | 2 | 4CzIPN | 0.3 | - | - | TEA | 280 | DMF/H2O(4.5:0.5) | 2 | CO2 | >400nm | 387 | - | 5 | - | 2
53 | 10 | 2 | 4CzIPN | 0.3 | - | - | TEA | 280 | DMF/H2O(4:1) | 2 | CO2 | >400nm | 406 | - | 19 | - | 2
53 | 10 | 2 | 4CzIPN | 0.3 | - | - | TEA | 280 | DMF/H2O(3.5:1.5) | 2 | CO2 | >400nm | 286 | - | 6 | - | 2
53 | 10 | 2 | 4CzIPN | 0.3 | - | - | TEA | 280 | DMF/H2O(3:2) | 2 | CO2 | >400nm | 291 | - | 2 | - | 2
53 | 10 | 2 | 4CzIPN | 0.3 | - | - | TEA | 280 | DMF/H2O(2.5:2.5) | 2 | CO2 | >400nm | 302 | - | 8 | - | 2
53 | 10 | 2 | 4CzIPN | 0.3 | - | - | TEA | 280 | DMF/H2O(4:1) | 0.25 | CO2 | >400nm | 410 | - | 1 | - | 2
53 | 10 | 2 | 4CzIPN | 0.3 | - | - | TEA | 280 | DMF/H2O(4:1) | 0.5 | CO2 | >400nm | 713 | - | 7 | - | 3
53 | 10 | 2 | 4CzIPN | 0.3 | - | - | TEA | 280 | DMF/H2O(4:1) | 1 | CO2 | >400nm | 781 | - | 15 | - | 3
53 | 10 | 2 | 4CzIPN | 0.3 | - | - | TEA | 280 | DMF/H2O(4:1) | 2 | CO2 | >400nm | 878 | - | 7 | - | 3
54 | 10 | 2 | 4CzIPN | 0.3 | - | - | TEA | 280 | DMF/H2O(4:1) | 0.25 | CO2 | >400nm | 44 | - | 1 | - | 1
54 | 10 | 2 | 4CzIPN | 0.3 | - | - | TEA | 280 | DMF/H2O(4:1) | 0.5 | CO2 | >400nm | 61 | - | 3 | - | 1
54 | 10 | 2 | 4CzIPN | 0.3 | - | - | TEA | 280 | DMF/H2O(4:1) | 1 | CO2 | >400nm | 63 | - | 3 | - | 1
54 | 10 | 2 | 4CzIPN | 0.3 | - | - | TEA | 280 | DMF/H2O(4:1) | 2 | CO2 | >400nm | 63 | - | 4 | - | 1
55 | 10 | 2 | 4CzIPN | 0.3 | - | - | TEA | 280 | DMF/H2O(4:1) | 0.25 | CO2 | >400nm | 17 | - | - | - | 1
55 | 10 | 2 | 4CzIPN | 0.3 | - | - | TEA | 280 | DMF/H2O(4:1) | 0.5 | CO2 | >400nm | 21 | - | - | - | 1
55 | 10 | 2 | 4CzIPN | 0.3 | - | - | TEA | 280 | DMF/H2O(4:1) | 1 | CO2 | >400nm | 27 | - | - | - | 1
55 | 10 | 2 | 4CzIPN | 0.3 | - | - | TEA | 280 | DMF/H2O(4:1) | 2 | CO2 | >400nm | 53 | - | - | - | 1
56 | 600 | 0 | [Zn(TMPyP)]Cl4 | 0.76 | - | - | Asc | 56.8 | H2O | 0.41 | CO2 | >400nm | 0.019 | - | - | - | 1 | [39] add11
56 | 600 | 0 | [Zn(TMPyP)]Cl4 | 0.76 | - | - | Asc | 56.8 | H2O | 0.82 | CO2 | >400nm | 0.059 | - | - | - | 1
56 | 600 | 0 | [Zn(TMPyP)]Cl4 | 0.76 | - | - | Asc | 56.8 | H2O | 1.23 | CO2 | >400nm | 0.086 | - | - | - | 1
56 | 600 | 0 | [Zn(TMPyP)]Cl4 | 0.76 | - | - | Asc | 56.8 | H2O | 1.63 | CO2 | >400nm | 0.13 | - | - | - | 1
56 | 600 | 0 | [Zn(TMPyP)]Cl4 | 0.76 | - | - | Asc | 56.8 | H2O | 2.1 | CO2 | >400nm | 0.19 | - | - | - | 1
56 | 600 | 0 | [Zn(TMPyP)]Cl4 | 0.76 | - | - | Asc | 56.8 | H2O | 2.5 | CO2 | >400nm | 0.23 | - | - | - | 1
56 | 600 | 0 | [Zn(TMPyP)]Cl4 | 0.76 | - | - | Asc | 56.8 | H2O | 4 | CO2 | >400nm | 0.36 | - | - | - | 1
57 | 2 | 2 | Ru(bpy)3 | 0.2 | PhOH | 1000 | BIH | 100 | MeCN | 0.5 | CO2 | >400nm | 15520 | - | 86 | - | 3 | [40] add12
57 | 2 | 2 | Ru(bpy)3 | 0.4 | PhOH | 2000 | BIH | 200 | MeCN | 1.25 | CO2 | >400nm | 24069 | - | - | - | 3
57 | 0.2 | 2 | Ru(bpy)3 | 0.2 | PhOH | 1000 | BIH | 100 | MeCN | 0.75 | CO2 | >400nm | 30349 | - | 1013 | - | 3
57 | 2 | 2 | - | - | PhOH | 1000 | BIH | 100 | MeCN | 2 | CO2 | >400nm | 112 | - | - | - | 2
57 | 2 | 2 | Ir(dFCF3ppy)2(dtbbpy) | 0.2 | PhOH | 1000 | BIH | 100 | MeCN | 2 | CO2 | >400nm | 12749 | - | 163 | - | 3
57 | 0.2 | 2 | Ir(dFCF3ppy)2(dtbbpy) | 0.2 | PhOH | 1000 | BIH | 100 | MeCN | 2 | CO2 | >400nm | 28712 | - | 6527 | - | 3
57 | 2 | 2 | Ir(ppy)3 | 0.2 | PhOH | 1000 | BIH | 100 | MeCN | 2 | CO2 | >400nm | 18502 | - | 141 | - | 3
57 | 2 | 2 | Acr | 0.125 | PhOH | 1000 | BIH | 100 | MeCN | 2 | CO2 | >400nm | 6710 | - | - | - | 3
58 | 2 | 2 | Ru(bpy)3 | 0.2 | PhOH | 1000 | BIH | 100 | MeCN | 1 | CO2 | >400nm | 170 | - | 464 | - | 2
58 | 2 | 2 | Ir(dFCF3ppy)2(dtbbpy) | 0.2 | PhOH | 1000 | BIH | 100 | MeCN | 1 | CO2 | >400nm | 122 | - | 512 | - | 2
58 | 2 | 2 | Ir(ppy)3 | 0.2 | PhOH | 1000 | BIH | 50 | MeCN | 1 | CO2 | >400nm | 256 | - | 655 | - | 2
58 | 2 | 2 | Ir(dFCF3ppy)2(dtbbpy) | 0.2 | PhOH | 1000 | BIH | 50 | MeCN | 1 | CO2 | >400nm | 647 | - | 132 | - | 3
58 | 2 | 2 | Ru(bpy)3 | 0.2 | PhOH | 1000 | BIH | 50 | MeCN | 1 | CO2 | >400nm | 376 | - | 189 | - | 2
58 | 2 | 2 | Ir(dFCF3ppy)2(dtbbpy) | 0.2 | PhOH | 1000 | TEA | 50 | MeCN | 1 | CO2 | >400nm | 120 | - | 8 | - | 2
58 | 2 | 2 | Ir(dFCF3ppy)2(dtbbpy) | 0.2 | PhOH | 500 | TEA | 50 | MeCN | 1 | CO2 | >400nm | 13 | - | 58 | - | 1
58 | 2 | 2 | Ir(dFCF3ppy)2(dtbbpy) | 0.2 | 4-Cl-PhOH | 100 | TEA | 50 | MeCN | 1 | CO2 | >400nm | 14 | - | 72 | - | 1
58 | 2 | 2 | Ir(dFCF3ppy)2(dtbbpy) | 0.2 | TFE | 100 | TEA | 50 | MeCN | 1 | CO2 | >400nm | 18 | - | 29 | - | 1
59 | 20 | 0 | Ru(bpy)3 | 0.2 | - | - | BIH | 20 | MeCN | 1.5 | CO2 | >400nm | 256 | - | 0.7 | - | 2 | [41] add13
60 | 20 | 0 | Ru(bpy)3 | 0.2 | - | - | BIH | 20 | MeCN | 1.5 | CO2 | >400nm | 0.6 | - | 0.3 | - | 1
59 | 20 | 0 | Ru(bpy)3 | 0.2 | MeOH | 500 | BIH | 20 | MeCN | 1.5 | CO2 | >400nm | 253 | - | 2 | - | 2
59 | 20 | 0 | Ru(bpy)3 | 0.2 | MeOH | 1500 | BIH | 20 | MeCN | 2.5 | CO2 | >400nm | 389 | - | 25 | - | 2
59 | 5 | 0 | Ru(bpy)3 | 0.4 | MeOH | 1500 | BIH | 20 | MeCN | 4 | CO2 | >400nm | 464 | - | 9 | - | 2
59 | 10 | 0 | Ru(bpy)3 | 0.4 | MeOH | 1500 | BIH | 20 | MeCN | 4 | CO2 | >400nm | 549 | - | 42 | - | 3
59 | 20 | 0 | Ru(bpy)3 | 0.4 | MeOH | 1500 | BIH | 20 | MeCN | 4 | CO2 | >400nm | 557 | - | 36 | - | 3
59 | 20 | 0 | Ru(bpy)3 | 0.2 | MeOH | 1500 | BIH | 20 | MeCN | 4 | CO2 | >400nm | 395 | - | 27 | - | 2
59 | 20 | 0 | Ru(bpy)3 | 0.6 | MeOH | 1500 | BIH | 20 | MeCN | 4 | CO2 | >400nm | 556 | - | 23 | - | 3
59 | 20 | 0 | Ru(bpy)3 | 0.6 | MeOH | 1500 | BIH | 40 | MeCN | 4 | CO2 | >400nm | 710 | - | 21 | - | 3
61 | 10 | 2 | 4CzIPN | 0.05 | - | - | TEA | 280 | DMF | 2 | CO2 | >400nm | 300 | - | - | - | 2 | [42] add14
61 | 10 | 2 | 4CzIPN | 0.05 | - | - | TEA | 280 | DMF/H2O(4.5:0.5) | 2 | CO2 | >400nm | 1050 | - | - | - | 3
61 | 10 | 2 | 4CzIPN | 0.05 | - | - | TEA | 280 | DMF/H2O(4:1) | 2 | CO2 | >400nm | 1500 | - | - | - | 3
61 | 10 | 2 | 4CzIPN | 0.05 | - | - | TEA | 280 | DMF/H2O(3.5:1.5) | 2 | CO2 | >400nm | 2050 | - | - | - | 3
61 | 10 | 2 | 4CzIPN | 0.05 | - | - | TEA | 280 | DMF/H2O(3:2) | 2 | CO2 | >400nm | 4500 | - | - | - | 3
61 | 10 | 2 | 4CzIPN | 0.05 | - | - | TEA | 280 | DMF/H2O(2.5:2.5) | 2 | CO2 | >400nm | 350 | - | - | - | 2
61 | 10 | 2 | 4CzIPN | 0.01 | - | - | TEA | 280 | DMF/H2O(3:2) | 2 | CO2 | >400nm | 1000 | - | - | - | 3
61 | 10 | 2 | 4CzIPN | 0.03 | - | - | TEA | 280 | DMF/H2O(3:2) | 2 | CO2 | >400nm | 2200 | - | - | - | 3
61 | 10 | 2 | 4CzIPN | 0.07 | - | - | TEA | 280 | DMF/H2O(3:2) | 2 | CO2 | >400nm | 5000 | - | - | - | 3
61 | 10 | 2 | 4CzIPN | 0.09 | - | - | TEA | 280 | DMF/H2O(3:2) | 2 | CO2 | >400nm | 5950 | - | - | - | 3
61 | 10 | 2 | 4CzIPN | 0.1 | - | - | TEA | 280 | DMF/H2O(3:2) | 2 | CO2 | >400nm | 6320 | - | - | - | 3
61 | 10 | 2 | 4CzIPN | 0.13 | - | - | TEA | 280 | DMF/H2O(3:2) | 2 | CO2 | >400nm | 3800 | - | - | - | 3
61 | 10 | 2 | 4CzIPN | 0.15 | - | - | TEA | 280 | DMF/H2O(3:2) | 2 | CO2 | >400nm | 3900 | - | - | - | 3
61 | 5 | 2 | 4CzIPN | 0.1 | - | - | TEA | 280 | DMF/H2O(3:2) | 2 | CO2 | >400nm | 4300 | - | - | - | 3
61 | 20 | 2 | 4CzIPN | 0.1 | - | - | TEA | 280 | DMF/H2O(3:2) | 2 | CO2 | >400nm | 3950 | - | - | - | 3
61 | 40 | 2 | 4CzIPN | 0.1 | - | - | TEA | 280 | DMF/H2O(3:2) | 2 | CO2 | >400nm | 2250 | - | - | - | 3
62 | 10 | 2 | 4CzIPN | 0.1 | - | - | TEA | 280 | DMF/H2O(3:2) | 2 | CO2 | >400nm | 4500 | - | - | - | 3
63 | 10 | 2 | 4CzIPN | 0.1 | - | - | TEA | 280 | DMF/H2O(3:2) | 2 | CO2 | >400nm | 2780 | - | - | - | 3
61 | 10 | 2 | Ru(bpy)3 | 0.1 | - | - | TEA | 280 | DMF/H2O(3:2) | 2 | CO2 | >400nm | 19 | - | - | - | 1
61 | 10 | 2 | 4CzIPN | 0.1 | - | - | TEA | 280 | MeCN/H2O(3:2) | 2 | CO2 | >400nm | 992 | - | - | - | 3
64 | 2.5 | 0 | [Ru(phen)3] | 0.4 | - | - | TEOA | 400 | MeCN/H2O(9:1) | 1 | CO2 | >400nm | 900 | - | - | - | 3 | [43] add15
64 | 2.5 | 0 | [Ru(phen)3] | 0.4 | - | - | TEOA | 400 | MeCN/H2O(9:1) | 3 | CO2 | >400nm | 980 | - | 40 | - | 3
64 | 2.5 | 0 | [Ru(phen)3] | 0.4 | - | - | TEOA | 400 | MeCN/H2O(9:1) | 5 | CO2 | >400nm | 1200 | - | 60 | - | 3
64 | 2.5 | 0 | [Ru(phen)3] | 0.4 | - | - | TEOA | 400 | MeCN/H2O(9:1) | 7 | CO2 | >400nm | 1360 | - | 90 | - | 3
64 | 2.5 | 0 | [Ru(phen)3] | 0.4 | - | - | TEOA | 400 | MeCN/H2O(9:1) | 10 | CO2 | >400nm | 1450 | - | 95 | - | 3
64 | 2.5 | 0 | [Ru(phen)3] | 0.4 | - | - | TEOA | 400 | MeCN/H2O(9:1) | 13 | CO2 | >400nm | 1470 | - | 100 | - | 3
64 | 2.5 | 0 | [Ru(phen)3] | 0.4 | - | - | TEOA | 400 | MeCN/H2O(9:1) | 20 | CO2 | >400nm | 1500 | - | 100 | - | 3